## Sheet1
Microplastic data collected June & August 2019 as part of a student project
Polymer Type | La Pulente | St Brelades | Greve De Lecq | First Tower | Pontac | Perquage | Bonne Nuit | St Aubins Harbour | Long Beach | Rozel | Total
Clearspan Spandex fiber, Globe Mfg. Co., 280 denier, yellow | 4 | 0 | 2 | 0 | 0 | 0 | 0 | 0 | 0 | 0 | 6
Rayon Monofilament | 2 | 0 | 0 | 0 | 0 | 0 | 0 | 0 | 0 | 0 | 2
North American Rayon Corp., Fine denier, 300-50 Br Rayon, white | 3 | 0 | 0 | 0 | 0 | 0 | 0 | 0 | 0 | 0 | 3
Ultramid B3S (2) Polyamide 6 | 1 | 0 | 0 | 0 | 0 | 0 | 0 | 0 | 0 | 0 | 1
Lycryl G88UV1 - Polymethylmethacrylate (acrylic) | 1 | 0 | 0 | 0 | 0 | 0 | 0 | 0 | 0 | 0 | 1
Polyester staple, 225 denier with Ge crystal | 1 | 1 | 0 | 1 | 0 | 0 | 0 | 0 | 0 | 0 | 3
Cellulosic Cotton Rayon Viscose | 4 | 3 | 4 | 11 | 1 | 2 | 7 | 1 | 4 | 0 | 37
Polyester PET PBT | 3 | 5 | 3 | 12 | 5 | 2 | 7 | 0 | 1 | 0 | 38
100% Continuous Heatset Acrilan, Acrylic, white | 1 | 0 | 0 | 0 | 0 | 0 | 0 | 0 | 0 | 0 | 1
41% Acrylic, 39% Polyester, 20% Cotton with Ge crystal | 0 | 0 | 0 | 1 | 0 | 0 | 0 | 0 | 0 | 0 | 1
100-348 back, light brown | 0 | 0 | 0 | 0 | 1 | 0 | 0 | 0 | 0 | 0 | 1
Polyester staple, Hoechst, semi-dull, 11 microns, white | 0 | 0 | 0 | 0 | 1 | 0 | 0 | 0 | 0 | 0 | 1
Polypropylene | 0 | 0 | 0 | 4 | 0 | 0 | 1 | 0 | 0 | 0 | 5
55% silk, 30% Nylon, 15% Angora sweater, white | 0 | 0 | 0 | 1 | 0 | 0 | 1 | 0 | 0 | 0 | 2
100% Modacrylic coat lining, white | 0 | 0 | 0 | 1 | 0 | 0 | 0 | 0 | 0 | 0 | 1
BENVIC PET 955 | 0 | 0 | 0 | 0 | 0 | 0 | 0 | 0 | 1 | 0 | 1